## Foglio1
CAMPIONI UTILIZZATI PER FRF2PARAMS
#Sample | #excPoint | Length [cm] | Width [cm] | Thickness U [mm] | Thickness D [mm] | Thickness L [mm] | Thickness R [mm] | Thickness Avg [mm] | Weight [g] | Density [Kg/m3]
2a | 1 | 45.1 | 19 | 3.55 | 3.55 | 3.55 | 3.55 | 3.55 | 135.9 | 446.7463
5a | 2 | 45.1 | 19 | 3.55 | 3.55 | 3.55 | 3.55 | 3.55 | 126.8 | 416.8317
5b | 2 | 45.1 | 19 | 3.55 | 3.55 | 3.55 | 3.55 | 3.55 | 124.7 | 409.9284
7a | 2 | 45.1 | 19 | 3.55 | 3.55 | 3.55 | 3.55 | 3.55 | 124 | 407.6272
7b | 2 | 45.1 | 19 | 3.55 | 3.55 | 3.55 | 3.55 | 3.55 | 122.1 | 401.3813
10a | 2 | 45.1 | 19 | 3.55 | 3.55 | 3.55 | 3.55 | 3.55 | 105.9 | 348.1268
10b | 2 | 45.1 | 19 | 3.55 | 3.55 | 3.55 | 3.55 | 3.55 | 106.4 | 349.7705
2b | 1 | 51.1 | 19 | 3.54 | 3.51 | 3.62 | 3.62 | 3.5725 | 151.3 | 436.2066
3a | 1 | 51 | 19 | 3.87 | 3.7 | 3.54 | 3.62 | 3.6825 | 135.9 | 380.8491
3b | 1 | 51.2 | 19 | 3.6 | 3.6 | 3.65 | 3.65 | 3.625 | 134.1 | 380.2745
4a | 1 | 51.2 | 19 | 3.57 | 3.66 | 3.57 | 3.72 | 3.63 | 152.7 | 432.4231
4b | 1 | 51.2 | 19 | 3.63 | 3.55 | 3.55 | 3.54 | 3.5675 | 149.6 | 431.0663
5a | 1 | 51.2 | 19 | 3.74 | 3.64 | 3.58 | 3.79 | 3.6875 | 145.5 | 405.6088
5b | 1 | 51.2 | 19 | 3.63 | 3.59 | 3.6 | 3.57 | 3.5975 | 143.7 | 410.6127
6a | 1 | 51.2 | 19 | 3.74 | 3.57 | 3.69 | 3.7 | 3.675 | 126.3 | 353.2828
6b | 1 | 51.1 | 19 | 3.62 | 3.49 | 3.52 | 3.56 | 3.5475 | 123.6 | 358.8571
7a | 1 | 51.1 | 19 | 3.79 | 3.68 | 3.58 | 3.68 | 3.6825 | 142.4 | 398.2839
7b | 1 | 51.1 | 19 | 3.6 | 3.67 | 3.57 | 3.62 | 3.615 | 141.1 | 402.0168
8a | 1 | 51.1 | 19 | 3.57 | 3.58 | 3.68 | 3.56 | 3.5975 | 147.2 | 421.4368
8b | 1 | 51.1 | 19 | 3.64 | 3.51 | 3.54 | 3.51 | 3.55 | 145.6 | 422.4337
9a | 1 | 51.1 | 19 | 3.75 | 3.71 | 3.62 | 3.68 | 3.69 | 151.3 | 422.3165
9b | 1 | 51 | 19 | 3.6 | 3.58 | 3.81 | 3.78 | 3.6925 | 153.3 | 428.4478
10a | 1 | 51.1 | 19 | 3.56 | 3.56 | 3.63 | 3.54 | 3.5725 | 121.3 | 349.7148
10b | 1 | 51.1 | 19 | 3.66 | 3.64 | 3.61 | 3.52 | 3.6075 | 121.9 | 348.035